## Sheet1
FIRST DATA COLUMN | [8 empty] | PERCENTAGE COMPOSITION | [9 empty] | Concentration (CU1)
Column1 | EN-1, reverse | 2, obv | 3,obv | 4,rev | 5, rev | 6, obv | 7, obv | x̄ | Spectra | EN-1, reverse | 2, obv | 3,obv | 4,rev | 5, rev | 6, obv | 7, obv | x̄ | σ
MnKa1 | 0.0004343946 | 0.0002903671 | 0.0004093297 | 0.0004130867 | 0.0004689402 | 0.0004682986 | 0.0003145353 | 0.0003998503 | MnKa1 | 0.0096888883 | -0.0087522991 | 0.0253053886 | 0.0083605636 | 0.0268548817 | 0.0166564335 | -0.0015848148 | 0.01093272 | 0.01319849
FeKa1 | 0.0021762872 | 0.0024205783 | 0.0050864668 | 0.0024271034 | 0.00408921 | 0.0025226498 | 0.0029842892 | 0.003100941 | FeKa1 | 0.0324396055 | 0.0712339274 | 0.3422315977 | 0.0587409469 | 0.2298715784 | 0.0650424104 | 0.1309828044 | 0.1329347 | 0.1134505
CoKa1 | 0.0010153921 | 0.0008135137 | 0.0010351243 | 0.0008420565 | 0.0008807654 | 0.0008305484 | 0.0010577455 | 0.0009250208 | CoKa1 | -0.0003643966 | -0.0146960018 | -0.0194467977 | -0.0129599937 | -0.0221348563 | -0.0143350371 | -0.0033545195 | -0.01247023 | 0.007962373
NiKa1 | 0.0022083296 | 0.0019806295 | 0.0020030876 | 0.0019528121 | 0.0019791207 | 0.0021362096 | 0.0022056913 | 0.002066554 | NiKa1 | 0.0052219801 | -0.0094826343 | -0.0187179624 | -0.0145028619 | -0.0127628347 | 0.0078510168 | 0.0030448716 | -0.005621204 | 0.01072768
CuKa1 | 0.9282477352 | 0.9087216664 | 0.9079367119 | 0.9192761684 | 0.8921552076 | 0.8962276446 | 0.9163824941 | 0.9098497 | CuKa1 | 91.357 | 88.37833 | 88.37197 | 90.46297 | 85.46704 | 86.72295 | 89.3308 | 88.58444 | 2.043035
ZnKa1 | 0.0164833547 | 0.015816885 | 0.014268066 | 0.0142886074 | 0.0209953207 | 0.0151335219 | 0.0162295596 | 0.01617362 | ZnKa1 | 0.285188914 | 0.2610422212 | 0.1521768945 | 0.1431100809 | 0.6436577366 | 0.2257973877 | 0.2793514098 | 0.2843320921 | 0.1685813
AsKa1 | 0.0094879582 | 0.0096750111 | 0.00883152 | 0.0082400961 | 0.0162036089 | 0.0089358645 | 0.0112973708 | 0.0103816328 | AsKa1 | 0.0259014024 | 0.2103738944 | 0.1841900463 | 0.215250479 | 0.4201541836 | 0.130185645 | 0.1326137325 | 0.1883813 | 0.1209947
PbLb1 | 0.0115562261 | 0.0093310159 | 0.008633866 | 0.0074861529 | 0.0146155542 | 0.0094827762 | 0.0123757295 | 0.01049733 | PbLb1 | 3.821312 | 2.574898429 | 2.41192 | 1.964639 | 3.46985 | 2.872934 | 3.750231115 | 2.980826 | 0.7153384
BiLb1 | 0.0010954292 | 0.0009950464 | 0.0010748253 | 0.0008910231 | 0.0015218268 | 0.0008988505 | 0.0011504929 | 0.001089642 | BiLb1 | -0.021947969 | -0.0037948014 | 0.0278677712 | 0.0063983864 | 0.0204412937 | -0.0290963638 | -0.0244077967 | -0.00350564 | 0.02268562
ZrKa1 | 0.0013758422 | 0.001169689 | 0.0014868872 | 0.0011225281 | 0.0015475665 | 0.0013070107 | 0.0013316967 | 0.00133446 | ZrKa1 | 0.0144332706 | 0.00212685 | 0.021321437 | -0.0004069997 | 0.02349429 | 0.010890504 | 0.0115321644 | 0.01191307 | 0.008923176
NbKa1 | 0.00091186 | 0.0009265852 | 0.0010615471 | 0.000881485 | 0.0011109105 | 0.0010576907 | 0.00098258 | 0.0009903798 | NbKa1 | -0.3372220635 | -1.009308 | -1.230326 | -0.9335419656 | -0.689818731 | -1.548894 | -0.6293096405 | -0.9112029 | 0.4034315
AgKa1 | 0.011559967 | 0.0348825846 | 0.0386100141 | 0.0335160904 | 0.0209689176 | 0.0482474671 | 0.0206630021 | 0.02977829 | AgKa1 | 1.647092 | 5.306075 | 6.132692 | 5.347428 | 2.705618 | 7.419411 | 3.067790636 | 4.518015 | 2.08024
SnKa1 | 0.012332408 | 0.0117644022 | 0.0084805663 | 0.0078086556 | 0.0223058803 | 0.0115077563 | 0.0121452715 | 0.01233499 | SnKa1 | 3.379299 | 3.20519 | 2.280277 | 2.105934 | 6.222693 | 3.128321 | 3.354816 | 3.382362 | 1.354501
SbKa1 | 0.0011148158 | 0.0012120257 | 0.0010819878 | 0.0008541344 | 0.0011571707 | 0.0012437111 | 0.0008795415 | 0.001077627 | SbKa1 | 0.1325946229 | 0.1653484086 | 0.1306524824 | 0.0583974664 | 0.1238162544 | 0.1761856892 | 0.0568437642 | 0.1205484 | 0.04704865
2021-11-05 17:26
EN-1, reverse