## Parameter
Project: | EN mapping.rtx
User: | Administrator
Ser.No.: | 411730618
Method: | Coins
Measurement
High voltage/kV: | 50
Current/µA: | 150
Time/s: | 1
Energy range/keV: | 50
Anode: | Rh
Filter: | No filter
Optic: | Lens 0.060
Atmosphere: | Air
Evaluation
Corrections: | Escape Shelf Backgr.
Stripping cycles: | 9
Elements: | Ag Ar As Au Ca Cl Co Cu Fe K Ni Pb Rh S Sn Zn
Deconvolution method: | Bayes
Mapping
Length/mm: | 8.54 |  | x/mm | y/mm | z/mm
Total width/mm: | 0.8 | Start: | 39.4 | 3.63 | 14.49
Mapping area/mm²: | 5.978 | End: | 30.85 | 3.63 | 14.49
Spot distance/mm: | 0.14
Measurements: | 372
Time for scan: | 0:43
Picture mode: | Picture on area corner
Start time: | 2021-12-05 18:14
End time: | 2021-12-05 18:51
Values: | Net area

## Ag K12
/
2.93 | 26 | 33 | 33 | 20 | 24 | 25 | 44 | 31 | 33 | 44 | 35 | 27 | 32 | 31 | 40 | 25 | 31 | 27 | 22 | 40 | 25 | 33 | 25 | 32 | 46 | 25 | 29 | 33 | 22 | 27 | 31 | 46 | 34 | 26 | 34 | 21 | 36 | 29 | 34 | 40 | 31 | 29 | 31 | 37 | 20 | 26 | 31 | 26 | 33 | 38 | 38 | 27 | 24 | 25 | 31 | 19 | 39 | 37 | 35 | 33 | 32 | 24
3.07 | 35 | 26 | 36 | 38 | 33 | 34 | 40 | 33 | 34 | 47 | 29 | 25 | 21 | 27 | 40 | 37 | 40 | 40 | 27 | 39 | 28 | 31 | 23 | 28 | 32 | 42 | 34 | 25 | 24 | 33 | 22 | 22 | 34 | 26 | 29 | 31 | 31 | 30 | 28 | 36 | 33 | 47 | 36 | 43 | 30 | 25 | 21 | 26 | 42 | 47 | 29 | 32 | 31 | 26 | 31 | 28 | 29 | 38 | 30 | 34 | 48 | 40
3.21 | 28 | 33 | 34 | 37 | 25 | 40 | 27 | 34 | 37 | 43 | 24 | 30 | 21 | 20 | 20 | 27 | 25 | 31 | 25 | 34 | 27 | 32 | 26 | 36 | 33 | 28 | 43 | 36 | 38 | 37 | 22 | 33 | 37 | 31 | 31 | 42 | 35 | 43 | 41 | 36 | 34 | 42 | 27 | 22 | 40 | 29 | 35 | 31 | 41 | 29 | 39 | 29 | 23 | 24 | 31 | 23 | 30 | 28 | 36 | 39 | 33 | 38
3.35 | 35 | 25 | 24 | 38 | 26 | 28 | 27 | 19 | 55 | 46 | 31 | 41 | 23 | 38 | 41 | 29 | 33 | 17 | 33 | 21 | 27 | 49 | 35 | 41 | 30 | 29 | 47 | 28 | 32 | 40 | 39 | 32 | 47 | 32 | 30 | 35 | 34 | 30 | 44 | 26 | 35 | 41 | 42 | 43 | 27 | 33 | 30 | 21 | 42 | 34 | 27 | 30 | 23 | 24 | 32 | 32 | 26 | 25 | 33 | 33 | 43 | 44
3.49 | 37 | 38 | 23 | 26 | 27 | 33 | 29 | 36 | 32 | 29 | 28 | 32 | 35 | 35 | 31 | 27 | 36 | 32 | 29 | 38 | 20 | 39 | 28 | 39 | 32 | 27 | 30 | 27 | 25 | 45 | 18 | 37 | 35 | 24 | 27 | 37 | 28 | 20 | 36 | 27 | 22 | 35 | 40 | 29 | 27 | 23 | 28 | 31 | 33 | 32 | 35 | 34 | 41 | 41 | 37 | 43 | 41 | 39 | 38 | 32 | 38 | 36
3.63 | 27 | 29 | 30 | 25 | 29 | 50 | 34 | 48 | 34 | 39 | 24 | 36 | 34 | 34 | 35 | 25 | 30 | 41 | 28 | 20 | 34 | 32 | 31 | 28 | 35 | 51 | 30 | 41 | 22 | 35 | 34 | 25 | 29 | 20 | 30 | 27 | 33 | 32 | 26 | 33 | 56 | 26 | 30 | 18 | 37 | 31 | 48 | 25 | 29 | 44 | 28 | 35 | 29 | 58 | 39 | 40 | 35 | 46 | 36 | 40 | 19 | 31

## Ag L1
2.93 | 1 | -1 | 12 | 1 | 0 | 2 | 1 | 0 | 27 | 6 | 16 | 5 | 21 | 1 | 14 | 1 | 1 | 1 | 17 | 1 | 21 | 13 | 5 | 0 | 17 | 32 | 6 | 26 | -2 | 12 | 5 | 32 | 11 | 23 | 16 | 1 | 2 | -1 | -1 | 28 | -1 | 32 | 8 | -6 | 1 | 1 | 5 | 14 | 21 | 1 | 13 | 27 | 22 | 17 | 25 | 17 | 58 | 16 | 26 | 1 | 24 | 25
3.07 | 0 | 1 | 13 | 10 | 10 | 11 | -5 | 6 | 21 | 34 | 10 | 0 | 5 | 18 | 32 | 13 | 10 | 3 | 4 | 1 | 26 | 11 | -1 | 18 | -7 | 15 | 18 | 0 | 27 | 2 | 1 | 12 | 1 | 3 | 18 | 11 | 10 | 2 | 10 | 1 | 1 | 1 | 9 | 5 | 11 | 0 | 28 | 5 | 26 | 19 | 25 | 29 | 21 | 16 | 5 | 24 | 8 | 2 | 0 | 12 | 16 | 2
3.21 | 5 | 6 | 1 | -1 | 9 | 0 | 1 | 3 | 16 | 28 | 25 | 21 | 34 | 21 | 5 | 1 | 32 | 14 | 1 | 27 | 1 | 1 | 23 | 24 | 1 | 1 | 6 | 1 | 1 | 7 | 19 | 8 | 15 | 1 | 5 | 27 | 1 | 0 | 7 | 21 | 17 | 2 | 7 | 7 | 2 | 1 | 12 | 4 | 1 | 18 | 1 | 14 | 23 | 25 | 4 | 12 | 5 | 17 | 39 | 19 | 15 | 1
3.35 | 16 | 8 | -1 | 10 | -2 | 22 | 9 | 6 | 48 | 34 | 10 | 16 | 7 | 2 | 4 | 4 | 1 | -10 | 18 | 18 | 15 | 1 | 20 | 1 | 1 | 23 | 10 | 27 | 15 | 33 | 17 | 14 | 27 | 1 | 1 | 11 | -1 | 1 | 2 | 0 | -1 | 6 | 51 | 10 | 0 | 63 | -3 | 12 | 27 | 41 | 2 | 43 | 11 | 6 | 20 | 15 | 1 | 1 | 30 | 38 | 10 | 3
3.49 | 6 | 13 | 7 | -2 | 31 | 16 | -1 | 3 | 1 | 5 | 21 | 14 | 10 | 6 | 1 | 8 | 3 | 3 | 13 | 17 | 19 | 20 | 1 | 3 | 9 | 20 | 21 | 4 | 0 | 11 | 18 | 1 | 25 | 18 | 1 | 8 | 3 | -2 | 36 | 4 | 16 | 20 | 4 | 9 | 1 | -2 | 5 | 2 | 0 | 16 | 1 | 15 | 0 | 13 | 1 | 3 | 7 | 34 | 45 | 42 | 2 | -1
3.63 | 24 | 1 | 1 | 0 | 1 | 6 | 0 | 10 | -2 | 12 | 1 | 2 | 20 | 5 | 16 | 13 | 17 | 1 | 24 | 30 | 1 | 13 | 1 | 10 | 3 | 23 | 1 | 1 | 0 | 28 | 0 | 4 | 9 | 17 | 1 | 12 | 21 | 14 | -37 | 1 | -14 | 18 | 0 | 22 | 1 | 1 | 5 | 2 | 0 | 21 | 16 | 23 | 1 | 40 | 28 | 34 | 24 | 24 | 24 | 9 | 1 | 19

## Ar K12
2.93 | 20 | 2 | 6 | 17 | -1 | 19 | 15 | 9 | 1 | 10 | 6 | 8 | 2 | 24 | 4 | 27 | 8 | 35 | 1 | 6 | 2 | 14 | 3 | 13 | 1 | 1 | 1 | 5 | 2 | 5 | 1 | 1 | 1 | 1 | 1 | 13 | 1 | 17 | 1 | 6 | 6 | 1 | 1 | 4 | 17 | 8 | 22 | 15 | 1 | 11 | 25 | 1 | 1 | 22 | 2 | 5 | 2 | 25 | 4 | 10 | 1 | 1
3.07 | 15 | 12 | 3 | 1 | 1 | 1 | 21 | 18 | 1 | 1 | 24 | 28 | 10 | 1 | 1 | 1 | 1 | 8 | 8 | 15 | 1 | 1 | 12 | 1 | 7 | 1 | 18 | 30 | 1 | 15 | 25 | 1 | 26 | 1 | 1 | 1 | 2 | 1 | 1 | 17 | 20 | 25 | 1 | 3 | 12 | 3 | 2 | 1 | 1 | 17 | 1 | 1 | 1 | 1 | 1 | 1 | 6 | 29 | 9 | 5 | 15 | 11
3.21 | 11 | 5 | 21 | 6 | 1 | 11 | 7 | 17 | 1 | 1 | 1 | 13 | 1 | 1 | 12 | 28 | 1 | 4 | 12 | 1 | 16 | 25 | 2 | 1 | 13 | 11 | 2 | 14 | 14 | 4 | 1 | 1 | 7 | 16 | 8 | 2 | 26 | 17 | 1 | 1 | 1 | 9 | 1 | 2 | 25 | 9 | 1 | 2 | 27 | 1 | 31 | 6 | 1 | 4 | 21 | 1 | 2 | 2 | 2 | 1 | 1 | 17
3.35 | 1 | 1 | 4 | 3 | 10 | 5 | 1 | 1 | 2 | 1 | 0 | 5 | 6 | 15 | 1 | 1 | 4 | 8 | 1 | 1 | 1 | 43 | 1 | 25 | 18 | 1 | 1 | 1 | 1 | 1 | 3 | 16 | 9 | 35 | 2 | 1 | 6 | 20 | 22 | 14 | 10 | 1 | 1 | 1 | 22 | 1 | 12 | 1 | 1 | 1 | 27 | 1 | 11 | 18 | 1 | 13 | 31 | 12 | 1 | 1 | 2 | 1
3.49 | 3 | 10 | 1 | 8 | 1 | 4 | 10 | 19 | 7 | 13 | 16 | 3 | 1 | 18 | 6 | 2 | 27 | 16 | 1 | 16 | 1 | 1 | 30 | 10 | 1 | 11 | 7 | 21 | 3 | 1 | 1 | 12 | 1 | 4 | 32 | 9 | 17 | 8 | 3 | 17 | 10 | 8 | 2 | 1 | 1 | 6 | 1 | 21 | 7 | 1 | 25 | 1 | -8 | 1 | 21 | 20 | 19 | 4 | 1 | 1 | 23 | 3
3.63 | 1 | 15 | 5 | 1 | 8 | 1 | 15 | 11 | 10 | 1 | 1 | 22 | 19 | 21 | 1 | 2 | 1 | 19 | 1 | 1 | 7 | 1 | 15 | 1 | 38 | 1 | 19 | 36 | 19 | 1 | 2 | 24 | 1 | 15 | 12 | 13 | 1 | 1 | 8 | 19 | 23 | 1 | 1 | 1 | 27 | 16 | 1 | 3 | 13 | 1 | 1 | 1 | 15 | 9 | 19 | 15 | 1 | 25 | 1 | 10 | 21 | 1

## As K12
2.93 | 9 | 3 | 1 | 19 | 15 | 1 | 9 | 1 | 24 | 6 | 1 | 1 | 2 | 4 | 2 | 16 | 24 | 1 | 20 | 11 | 20 | 12 | 1 | 4 | 1 | 1 | 1 | 8 | 5 | 2 | 1 | 3 | 2 | 5 | 1 | 4 | 13 | 9 | 7 | 18 | 5 | 24 | 7 | 1 | 1 | 4 | 3 | 3 | 3 | 1 | 1 | 2 | 2 | 5 | 5 | 3 | 8 | 1 | 1 | 1 | 7 | 4
3.07 | 1 | 7 | 14 | 5 | 2 | 1 | 1 | 5 | 1 | 4 | 1 | 5 | 2 | 7 | 11 | 2 | 2 | 2 | 0 | 7 | 1 | 5 | 13 | 10 | 1 | 2 | 14 | 12 | 36 | 2 | 1 | 8 | 1 | 12 | 3 | 1 | 1 | 3 | 2 | 1 | 1 | 3 | 4 | 8 | 2 | 2 | 1 | -44 | 18 | 1 | 1 | 1 | 2 | 5 | 7 | 3 | 1 | 4 | 2 | 12 | 2 | 1
3.21 | 1 | 6 | 6 | 9 | 1 | 1 | 5 | 1 | 2 | 2 | 19 | 10 | 27 | 1 | 20 | 6 | 20 | 1 | 12 | 1 | -13 | 2 | 6 | 38 | 19 | 12 | 1 | 14 | 25 | 13 | 14 | 1 | 3 | 1 | 1 | 2 | 12 | 1 | 2 | 8 | 5 | 8 | 2 | 9 | 11 | 16 | 23 | 7 | 2 | 4 | 1 | 1 | 2 | 1 | 6 | 9 | 15 | 17 | 24 | 6 | 1 | 8
3.35 | 7 | 2 | 12 | 5 | 1 | 9 | 5 | 1 | 1 | 18 | 2 | 24 | 10 | 8 | 1 | 17 | 9 | 5 | 6 | 2 | 2 | 2 | 1 | 1 | 1 | 2 | 15 | 7 | 1 | 1 | 8 | 1 | 1 | 2 | 3 | 1 | 1 | 1 | 2 | 12 | 1 | 2 | 1 | 2 | 1 | 1 | 4 | 1 | 12 | 5 | 1 | 38 | 21 | 5 | 1 | 16 | 1 | 1 | 5 | 1 | 1 | 2
3.49 | 1 | 15 | 4 | 4 | 2 | 1 | 1 | 4 | 1 | 1 | 1 | 24 | 6 | 6 | 1 | 15 | 1 | 5 | 1 | 8 | 2 | 12 | 3 | 2 | 2 | 1 | 2 | 2 | 1 | 26 | 14 | 2 | 13 | 1 | 17 | 1 | 10 | 8 | 14 | 20 | 5 | 1 | 1 | 9 | 13 | 2 | 3 | 1 | 7 | 8 | 24 | 4 | 2 | 1 | 8 | 3 | 1 | 1 | 1 | 1 | 1 | 1
3.63 | 1 | 1 | 1 | 2 | 1 | 1 | 2 | 23 | 3 | 28 | 9 | 2 | 28 | 1 | 35 | 6 | 1 | 21 | 18 | 1 | 1 | 1 | 26 | 18 | 1 | 12 | 1 | 1 | 23 | 7 | 1 | 1 | 1 | 1 | 1 | 1 | 2 | 2 | 2 | 2 | 10 | 7 | 11 | 1 | 1 | 2 | 1 | 1 | 1 | 4 | 8 | 1 | 5 | 2 | 3 | 6 | 5 | 11 | 4 | 20 | 1 | 2

## As L1
2.93 | 0 | 8 | 0 | 16 | 3 | 0 | 16 | 2 | 12 | 11 | -1 | 5 | 6 | -2 | 9 | -4 | 5 | 0 | 4 | 2 | 5 | 6 | 0 | -2 | 7 | 5 | 4 | 16 | 1 | 1 | 3 | 4 | -4 | 4 | 0 | 4 | -3 | 11 | 0 | -3 | 5 | 12 | 5 | 6 | 10 | 2 | 5 | 1 | 0 | 1 | 15 | 12 | 0 | -75 | 15 | 16 | 2 | 7 | 3 | 14 | -3 | 0
3.07 | -3 | 7 | 0 | 13 | 0 | -2 | -1 | 0 | 9 | 570 | -1 | 12 | 1 | 0 | 0 | 0 | 1 | 8 | 2 | 0 | 11 | 10 | 0 | -2 | 0 | 3 | 6 | 0 | 9 | 6 | 5 | 1 | -4 | 0 | 5 | 0 | 0 | 3 | 10 | 2 | 0 | 2 | 3 | 19 | 8 | 19 | -1 | 6 | 1 | 2 | 13 | 0 | 0 | 0 | 11 | 1 | -4 | 2 | 3 | 1 | 0 | 13
3.21 | 4 | 3 | -2 | 0 | 5 | -10 | 12 | 0 | 0 | 0 | 0 | -2 | 4 | 0 | 0 | 2 | 4 | 6 | 6 | 12 | 16 | 1 | 7 | -3 | -6 | 6 | -2 | 16 | 12 | 4 | 0 | 13 | 0 | 3 | 5 | -6 | 2 | 8 | 3 | 0 | 11 | 1 | 9 | -3 | 4 | 7 | 1 | 4 | -3 | 0 | 0 | 13 | 5 | 0 | 0 | 20 | 3 | 0 | 0 | -1 | 1 | 9
3.35 | 1 | 0 | 12 | 14 | 4 | 0 | 1 | 0 | 5 | 11 | -3 | -2 | 5 | 3 | 0 | -1 | 2 | 0 | 12 | 0 | 1 | 13 | 3 | 0 | -3 | 5 | 9 | 24 | -1 | 1 | 5 | 11 | 3 | 0 | 1 | 0 | 9 | 8 | 0 | -1 | 5 | 8 | 9 | -1 | 1 | -1 | 3 | -2 | 6 | 13 | 0 | 9 | -3 | 9 | -14 | 0 | -8 | 4 | 0 | 0 | 0 | 5
3.49 | -2 | -2 | 6 | 0 | -1 | 1 | 6 | 5 | 1 | 4 | 0 | 1 | -1 | -1 | 4 | -1 | 0 | 11 | -1 | 1 | 5 | 11 | 6 | 10 | 1 | 1 | 11 | 0 | 0 | 6 | -3 | 10 | 2 | 0 | 8 | 7 | 0 | 6 | 0 | 10 | -1 | 0 | 6 | 0 | 0 | 7 | 0 | 0 | 3 | -2 | 7 | 17 | 2 | 6 | 3 | 6 | 1 | 0 | 3 | -3 | 1 | 0
3.63 | 11 | 6 | -1 | 4 | 0 | 1 | 21 | 2 | 10 | 6 | 9 | -1 | 0 | 0 | 19 | -2 | 1 | 7 | -1 | -4 | 2 | 5 | 6 | -1 | 7 | 4 | 2 | 4 | 8 | 2 | 2 | -6 | 8 | 0 | 4 | -4 | 7 | 0 | 6 | 8 | 6 | 3 | 1 | -1 | -2 | 0 | 7 | 0 | -15 | 10 | 2 | -1 | 4 | 14 | 0 | 0 | 0 | -7 | 1 | 0 | 1 | 5

## Au L1
2.93 | 17 | 29 | 17 | 20 | 20 | 22 | 32 | 29 | 28 | 10 | 31 | 5 | 29 | 17 | 14 | 13 | 25 | 30 | 22 | 9 | 12 | 22 | 13 | 19 | 24 | 13 | 23 | 9 | 12 | 18 | 13 | 18 | 14 | 18 | 1 | 19 | 33 | 31 | 20 | 34 | 17 | 7 | 9 | 11 | 7 | 25 | 18 | 7 | 18 | 16 | 25 | 24 | 17 | 13 | 14 | 24 | 27 | 22 | 35 | 25 | 31 | 12
3.07 | 22 | 16 | 15 | 9 | 12 | 14 | 21 | 13 | 19 | 25 | 17 | 18 | 9 | 20 | 10 | 22 | 15 | 13 | 21 | 10 | 16 | 9 | 8 | 8 | 5 | 12 | 18 | -1 | 37 | 20 | 29 | 23 | 18 | 17 | 21 | 7 | 14 | 14 | 18 | 22 | 20 | 29 | 18 | 23 | 16 | 13 | 28 | 22 | 22 | 23 | 24 | 32 | 23 | 29 | 12 | 17 | 8 | 22 | 36 | 16 | 13 | 29
3.21 | 13 | 34 | 24 | 24 | 50 | 23 | 13 | 16 | 25 | 33 | 24 | 18 | 14 | 7 | 20 | 18 | 23 | 23 | 10 | 21 | 16 | 12 | 9 | 19 | 13 | 6 | 14 | 13 | 4 | 10 | 12 | 25 | 19 | 0 | 14 | 12 | 13 | 24 | 19 | 26 | 24 | 23 | 28 | 19 | 17 | 10 | 13 | 34 | 2 | 9 | 10 | 16 | 17 | 28 | 10 | 16 | 6 | 28 | 14 | 29 | 22 | 5
3.35 | 23 | 29 | 20 | 9 | 22 | 21 | 15 | 19 | 9 | 16 | 12 | 28 | 9 | 19 | 24 | 13 | 25 | 15 | 3 | 7 | 10 | 7 | 19 | 33 | 14 | 23 | 17 | 26 | 21 | 11 | 28 | 24 | 9 | 19 | 19 | 27 | 19 | 23 | 25 | 22 | 27 | 25 | 11 | 22 | 28 | 27 | 17 | 22 | 14 | 25 | 11 | 18 | 11 | 18 | 19 | 16 | 14 | 4 | 28 | 16 | 24 | 23
3.49 | 20 | 8 | 23 | 9 | 34 | 23 | 13 | 44 | 37 | 22 | 35 | 13 | 8 | 10 | 18 | 27 | 8 | 4 | 19 | 17 | 6 | 22 | 22 | 4 | 23 | 29 | 14 | 3 | 11 | 18 | 19 | 18 | 15 | 13 | 30 | 27 | 21 | 8 | 5 | 25 | 9 | 16 | 41 | 18 | 18 | 24 | 20 | 15 | 30 | 13 | 22 | 24 | 16 | 15 | 24 | 16 | 20 | 23 | 14 | 18 | 37 | 15
3.63 | 34 | 15 | 8 | 20 | 12 | 24 | 17 | 31 | 14 | 1 | 18 | 18 | 18 | 26 | 21 | 18 | 24 | 23 | 20 | 19 | 25 | 18 | 5 | 8 | 34 | 26 | 24 | 32 | 8 | 14 | 20 | 12 | 0 | 12 | 10 | 20 | 27 | 11 | 29 | 23 | 24 | 37 | 5 | 21 | 17 | 20 | 10 | 16 | 26 | 6 | 13 | 21 | 18 | 25 | 20 | 21 | 28 | 26 | 10 | 29 | 12 | 23

## Au M1
2.93 | 0 | 1 | -1 | 0 | 0 | 1 | 0 | 0 | 0 | 1 | 1 | -5 | 0 | 0 | 1 | 1 | -3 | 1 | 2 | 0 | 1 | 0 | 1 | 0 | 5 | 0 | 0 | 1 | 0 | 1 | -1 | -5 | 1 | 2 | 0 | 9 | 1 | 3 | 1 | 0 | -4 | -3 | 0 | 1 | 1 | 3 | 1 | 1 | 1 | 1 | 0 | 1 | 0 | 0 | 1 | 0 | 1 | -9 | 1 | 0 | 0 | -8
3.07 | 1 | 1 | 0 | 0 | 0 | 1 | 0 | 0 | 1 | -4 | 0 | 0 | -2 | 0 | 1 | 1 | 0 | 1 | 0 | -1 | 1 | 0 | 0 | 0 | 0 | 1 | 1 | 1 | 0 | 9 | 4 | 0 | 0 | 0 | 1 | 1 | 2 | 1 | 1 | 1 | 4 | 1 | 1 | 1 | 1 | 1 | 0 | -1 | 0 | 0 | 1 | 1 | 1 | -1 | 0 | 1 | 0 | 3 | -3 | 0 | 1 | 1
3.21 | -6 | 0 | 4 | 1 | 0 | 1 | 1 | 1 | 0 | 1 | 1 | 2 | 2 | 1 | 0 | 1 | 1 | 1 | 1 | 2 | 1 | 0 | 0 | 0 | 0 | 1 | 1 | -58 | 2 | 0 | 0 | 0 | 1 | 1 | 1 | 0 | 1 | 0 | 4 | -6 | 1 | 2 | 1 | 1 | 1 | 1 | 0 | 1 | 1 | 1 | 1 | 1 | 0 | 2 | 5 | 1 | 1 | 1 | 1 | 0 | 1 | 3
3.35 | 0 | -7 | 1 | 0 | 1 | 0 | 0 | 1 | 1 | 1 | 1 | 1 | 1 | -1 | 1 | 1 | 0 | 0 | 0 | 0 | 0 | 1 | 5 | 1 | 0 | -4 | 3 | -4 | 0 | -2 | 1 | 0 | -6 | 2 | 0 | 1 | 1 | 0 | 0 | 1 | 0 | 5 | 6 | 0 | 1 | -2 | 1 | 0 | 1 | 1 | -2 | 1 | 1 | 5 | 1 | 0 | -3 | 1 | 31 | 0 | 1 | 1
3.49 | 0 | 1 | 24 | -4 | 1 | 5 | -1 | 1 | 0 | 0 | 1 | -1 | 2 | 2 | 14 | 1 | 1 | 1 | 1 | 5 | -3 | 6 | -1 | 1 | 1 | 1 | 0 | -4 | -9 | 1 | 0 | 1 | 0 | 1 | 0 | 1 | -2 | 0 | 25 | 1 | 0 | 20 | 1 | 0 | -5 | 4 | 0 | 1 | 1 | 0 | 1 | 0 | 1 | -1 | 0 | 5 | 1 | 1 | 0 | 0 | 0 | 0
3.63 | 1 | 0 | 1 | 1 | 0 | 0 | 2 | 1 | -2 | 1 | 1 | 0 | 1 | 1 | 7 | 0 | 1 | 1 | -33 | 0 | -4 | 0 | -3 | 1 | -4 | 0 | 79 | 2 | 1 | 1 | 1 | -9 | 0 | 0 | -6 | 1 | 0 | 1 | 1 | 1 | 1 | 1 | 0 | -1 | 0 | 1 | 0 | 1 | 2 | 1 | 1 | 1 | 0 | -1 | 1 | 1 | 0 | 1 | 1 | 0 | 1 | 0

## Ca K12
2.93 | 2 | 35 | 30 | 46 | 50 | 55 | 60 | 57 | 29 | 66 | 49 | 55 | 26 | 92 | 77 | 74 | 61 | 79 | 69 | 36 | -1 | 60 | 53 | 47 | 71 | 48 | 103 | 52 | 55 | 15 | 52 | 51 | 20 | 46 | 39 | 56 | 45 | 36 | 75 | 72 | 42 | 76 | 62 | 33 | 60 | 2 | 44 | 47 | 58 | -4 | 56 | 67 | 60 | 52 | 86 | -2 | 57 | 58 | 58 | 39 | 72 | 74
3.07 | 25 | 63 | 59 | 19 | 60 | 64 | 54 | 61 | 47 | 77 | 95 | 46 | 50 | 92 | 81 | 59 | 44 | -1 | 48 | 46 | 55 | 50 | 34 | 51 | 89 | 49 | 77 | 55 | 79 | 66 | 8 | 82 | 39 | 38 | 50 | 65 | 47 | 42 | 57 | 39 | 45 | 70 | 85 | 70 | 68 | 53 | 54 | 79 | 46 | 17 | 29 | 41 | 23 | 42 | 31 | 41 | 33 | 11 | 36 | 29 | 47 | 58
3.21 | 22 | 44 | 20 | 59 | 29 | 32 | 30 | 54 | 82 | 64 | 70 | 46 | 91 | 58 | 38 | 76 | 84 | 67 | 51 | 42 | 29 | 2 | 27 | 36 | 59 | 51 | 51 | 63 | 49 | 83 | 32 | 58 | 41 | 47 | 3 | 40 | 38 | 40 | 32 | 70 | 51 | 40 | 21 | 52 | 51 | 27 | 33 | 49 | 43 | 35 | 48 | 47 | 83 | 37 | 14 | 58 | 37 | 63 | 49 | 44 | 46 | 12
3.35 | 83 | 58 | 32 | 37 | 15 | 54 | 50 | 38 | 61 | 86 | 51 | 62 | 3 | 58 | 81 | 26 | 76 | 2 | 58 | 77 | 5 | 52 | 84 | 37 | 49 | 79 | 93 | 69 | 49 | 85 | 57 | 28 | 52 | 44 | 54 | 49 | 70 | 23 | 34 | 48 | 23 | 52 | 58 | 53 | 5 | 38 | 38 | 48 | 48 | 82 | 57 | 81 | 41 | 49 | 83 | 85 | 41 | 13 | 82 | 36 | 33 | 44
3.49 | 57 | 63 | 68 | 49 | 36 | 37 | 42 | 24 | 54 | 62 | 85 | 1 | 51 | 28 | 16 | 81 | 42 | -1 | 41 | 80 | 25 | 77 | 77 | 25 | 67 | 89 | 64 | 43 | 73 | 76 | 43 | 18 | 77 | 35 | 0 | 71 | 26 | 52 | 63 | 45 | 35 | 49 | 56 | 65 | 42 | 63 | 52 | 25 | 52 | 50 | 30 | 72 | 40 | 37 | 21 | 42 | 31 | 53 | 53 | 32 | 45 | 41
3.63 | 84 | 33 | 7 | 24 | 18 | 32 | 16 | 2 | 34 | 80 | 46 | 2 | 35 | 68 | 72 | 87 | 53 | 49 | 92 | 97 | 44 | 30 | 93 | 46 | 23 | 89 | 38 | 19 | 43 | 63 | 43 | 57 | 69 | 47 | 54 | 41 | 51 | 81 | 53 | 55 | 70 | 46 | 65 | 67 | 66 | 33 | 58 | 37 | 56 | 50 | 54 | 50 | 48 | 45 | 48 | 37 | 49 | 39 | 46 | 19 | 45 | 66

## Cl K12
2.93 | 98 | 111 | 111 | 105 | 135 | 114 | 74 | 74 | 81 | 68 | 25 | 26 | 35 | 60 | 81 | 69 | 72 | 68 | 98 | 114 | 35 | 43 | 26 | 18 | 96 | 32 | 32 | 17 | 30 | 107 | 30 | 20 | 47 | 76 | 95 | 23 | 100 | 107 | 77 | 61 | 8 | 67 | 35 | 60 | 70 | 39 | 118 | 41 | 62 | 45 | 45 | 32 | 24 | 19 | 56 | 58 | 44 | 31 | 74 | 95 | 62 | 45
3.07 | 148 | 65 | 113 | 107 | 94 | 73 | 155 | 93 | 32 | 52 | 14 | 54 | 15 | 56 | 1 | 45 | 56 | 104 | 101 | 86 | 6 | -2 | 49 | 13 | 135 | 114 | 27 | 17 | 4 | 73 | 56 | 44 | 65 | 105 | 77 | 71 | 118 | 127 | 127 | 120 | 24 | 33 | 40 | 62 | 78 | 63 | 62 | 39 | 85 | 49 | 20 | 66 | 50 | 32 | 12 | 40 | 42 | 33 | 43 | 76 | 28 | 42
3.21 | 93 | 108 | 120 | 83 | 100 | 114 | 122 | 110 | 47 | 64 | 25 | 7 | 25 | 60 | 27 | 8 | 18 | 39 | 55 | 40 | 1 | 6 | 9 | 2 | 35 | 116 | 31 | 1 | 29 | 31 | 76 | 87 | 72 | 118 | 86 | 54 | 65 | 100 | 148 | 63 | 91 | 68 | 72 | 31 | 35 | 56 | 40 | 45 | 27 | 47 | 32 | 28 | 40 | 87 | 63 | 44 | 44 | 43 | 54 | 73 | 130 | 44
3.35 | 35 | 31 | 106 | 86 | 106 | 102 | 85 | 90 | 59 | 31 | 12 | 15 | 50 | 104 | 104 | 1 | 24 | 117 | 34 | 40 | 1 | 1 | 48 | 112 | 100 | 39 | 61 | 35 | 29 | 22 | 23 | 63 | 58 | 90 | 114 | 100 | 50 | 52 | 109 | 84 | 80 | 109 | 111 | 64 | 122 | 136 | 55 | 39 | 16 | 33 | 23 | 33 | 29 | 27 | 20 | 5 | 87 | 75 | 51 | 84 | 118 | 82
3.49 | 76 | 141 | 115 | 142 | 104 | 105 | 84 | 81 | 87 | 59 | 44 | 16 | 84 | 131 | 83 | 74 | 81 | 163 | 57 | 30 | 3 | 2 | 13 | 72 | 39 | 3 | 106 | 56 | 5 | 33 | 75 | 79 | 20 | 62 | 107 | 39 | 31 | 56 | 29 | 36 | 35 | 104 | 92 | 93 | 70 | 79 | 110 | 92 | 65 | 42 | 30 | 45 | 78 | 35 | 28 | 57 | 102 | 35 | 73 | 77 | 107 | 105
3.63 | 40 | 81 | 114 | 163 | 146 | 116 | 121 | 67 | 85 | 19 | 13 | 6 | 6 | 15 | 3 | 61 | 90 | 122 | 47 | 44 | 58 | 150 | 22 | 101 | 127 | 41 | 70 | 42 | 63 | 42 | 80 | 91 | 68 | 71 | 65 | 66 | 60 | 42 | 85 | 27 | 39 | 47 | 63 | 79 | 94 | 119 | 88 | 106 | 61 | 26 | 58 | 97 | 41 | 116 | 47 | 19 | 28 | 24 | 31 | 30 | 96 | 121

## Co K12
2.93 | 4 | 1 | 42 | 50 | 9 | 41 | 46 | 33 | 26 | 34 | 30 | 36 | 40 | 5 | 21 | 46 | 19 | 12 | 15 | 34 | 34 | 33 | 13 | 18 | 15 | 5 | 41 | 22 | 32 | 27 | 21 | 28 | 30 | 43 | 30 | 46 | 39 | 69 | 32 | 18 | 19 | 23 | 60 | 46 | 43 | 18 | 40 | 37 | 38 | 14 | 18 | 29 | 25 | 11 | 30 | 16 | 22 | 15 | 16 | 46 | 10 | 17
3.07 | 44 | 63 | 44 | 27 | 32 | 5 | 40 | 22 | 62 | 17 | 35 | 19 | 36 | 42 | 16 | 16 | 36 | 18 | 49 | 47 | 12 | 31 | 10 | 9 | 8 | 25 | 22 | 23 | 64 | 19 | 20 | 19 | 18 | 21 | 32 | 40 | 33 | 20 | 37 | 29 | 33 | 24 | 9 | 25 | 28 | 31 | 21 | 7 | 34 | 27 | 7 | 44 | 14 | 1 | 6 | 31 | 15 | 23 | 15 | 18 | 31 | 82
3.21 | 28 | 45 | 30 | 19 | 39 | 24 | 27 | 30 | 39 | 22 | 29 | 44 | 2 | 27 | 35 | 13 | 11 | 23 | 26 | 19 | 47 | 10 | 2 | 14 | 25 | 43 | 13 | 24 | 31 | 21 | 31 | 37 | 26 | 42 | 20 | 30 | 30 | 10 | 32 | 27 | 13 | 39 | 18 | 30 | 60 | 32 | 45 | 32 | 19 | 23 | 32 | 18 | 37 | 31 | 30 | 29 | 14 | 26 | 29 | 13 | 38 | 15
3.35 | 8 | 13 | 15 | 36 | 54 | 25 | 22 | 12 | 21 | 35 | 29 | 41 | 39 | 9 | 15 | 30 | 33 | 9 | 23 | 24 | -8 | 13 | 16 | 9 | 53 | 19 | 29 | 53 | 24 | 30 | 16 | 15 | 14 | 33 | 16 | 38 | -2 | 5 | 29 | 24 | 37 | 42 | 42 | 15 | 41 | 11 | 25 | 18 | 35 | 31 | 25 | 26 | 37 | 61 | 52 | 28 | 51 | 15 | 56 | 30 | 26 | 9
3.49 | 16 | 36 | 32 | 51 | 15 | 9 | 24 | 25 | 18 | 48 | 18 | 36 | 4 | 26 | 13 | 5 | 8 | 19 | 24 | 30 | 47 | 32 | 28 | 15 | 29 | 12 | 39 | -2 | 35 | -1 | 41 | 29 | 11 | 24 | 20 | 27 | 35 | 25 | 41 | 24 | 10 | 35 | 43 | 33 | 26 | 21 | 11 | 30 | 34 | 54 | 25 | 12 | 23 | 4 | 16 | 20 | 27 | 17 | 43 | 16 | 34 | 56
3.63 | 22 | -1 | 17 | 3 | 8 | 68 | 35 | 17 | 46 | 13 | 7 | 37 | 6 | 32 | 31 | 60 | 15 | 33 | 43 | 28 | 25 | 52 | 12 | 30 | 18 | 26 | 7 | 12 | 61 | 19 | 24 | 27 | 13 | 21 | 26 | 10 | 20 | 41 | 34 | 37 | 29 | 22 | 21 | 37 | 39 | 13 | 27 | 61 | 64 | 24 | 32 | 50 | 25 | 21 | 34 | 28 | 21 | 25 | 22 | 16 | 11 | 48

## Cu K12
2.93 | 47900 | 48245 | 44180 | 46458 | 50228 | 49778 | 49030 | 51866 | 50946 | 51643 | 50417 | 50529 | 48287 | 48177 | 49710 | 50011 | 49072 | 50020 | 49014 | 48607 | 50268 | 47803 | 52897 | 52556 | 48097 | 50264 | 48316 | 50839 | 49595 | 45704 | 45509 | 49887 | 47745 | 53648 | 50856 | 53115 | 49669 | 53405 | 55260 | 50264 | 53586 | 51076 | 52904 | 50145 | 48382 | 52099 | 52432 | 53666 | 50771 | 56966 | 52149 | 55666 | 53042 | 50362 | 50821 | 48610 | 48641 | 53147 | 55556 | 49562 | 52411 | 57637
3.07 | 47933 | 48723 | 48290 | 49664 | 47935 | 47565 | 49526 | 51733 | 53428 | 51748 | 48501 | 50306 | 50266 | 51246 | 49119 | 49978 | 47487 | 50329 | 49062 | 53750 | 50741 | 50903 | 45469 | 49073 | 45488 | 50920 | 50596 | 51684 | 52821 | 49023 | 38159 | 47768 | 51948 | 48472 | 53700 | 53691 | 52387 | 51848 | 51185 | 50445 | 51530 | 55164 | 53542 | 51281 | 52427 | 48515 | 47090 | 53053 | 47534 | 46417 | 46110 | 53239 | 45366 | 47707 | 46883 | 52103 | 46838 | 49340 | 48536 | 51780 | 53496 | 52268
3.21 | 47074 | 48877 | 46254 | 53414 | 48844 | 50898 | 51174 | 52480 | 54792 | 54137 | 51767 | 50753 | 49921 | 49790 | 50903 | 49799 | 50018 | 51993 | 51648 | 53700 | 53588 | 52248 | 50858 | 52290 | 47243 | 50197 | 51046 | 52562 | 52249 | 49913 | 49581 | 45365 | 51809 | 50498 | 54421 | 53208 | 54805 | 51616 | 53247 | 54161 | 51979 | 51361 | 54526 | 47754 | 49364 | 54317 | 51913 | 51319 | 49392 | 52068 | 48869 | 50155 | 47524 | 50899 | 52508 | 49869 | 50022 | 52278 | 51825 | 50143 | 58174 | 53752
3.35 | 48924 | 50397 | 48600 | 49283 | 46603 | 49462 | 49489 | 48263 | 52705 | 49758 | 52108 | 48606 | 50489 | 49809 | 52397 | 52424 | 49947 | 52145 | 51746 | 52944 | 54505 | 48699 | 49782 | 50261 | 50072 | 45958 | 54173 | 54235 | 48568 | 53195 | 50726 | 40098 | 51137 | 51735 | 52003 | 55036 | 54518 | 45528 | 50975 | 51792 | 55828 | 49093 | 49369 | 54034 | 49393 | 53037 | 54609 | 53843 | 53286 | 51802 | 53131 | 52853 | 54189 | 53166 | 54505 | 52568 | 51686 | 53869 | 51457 | 54144 | 57719 | 55338
3.49 | 48952 | 49798 | 47447 | 50614 | 50472 | 45988 | 47652 | 51479 | 52467 | 45253 | 53923 | 51348 | 48658 | 45173 | 45388 | 56136 | 49379 | 47937 | 51688 | 56295 | 51925 | 51065 | 52365 | 46545 | 50860 | 53131 | 48694 | 49727 | 51767 | 52738 | 50433 | 48925 | 49053 | 49931 | 52584 | 52199 | 53538 | 52428 | 50806 | 53037 | 52912 | 51419 | 54214 | 51253 | 50786 | 51617 | 52990 | 51133 | 52969 | 52284 | 52053 | 52253 | 55366 | 54968 | 51800 | 53126 | 50841 | 53354 | 52269 | 55935 | 53000 | 54599
3.63 | 49074 | 48824 | 47458 | 49960 | 51095 | 46234 | 43990 | 51131 | 53856 | 52482 | 50600 | 49933 | 50142 | 52403 | 52097 | 49810 | 50188 | 50951 | 53031 | 54202 | 49535 | 53861 | 47175 | 50788 | 47213 | 54118 | 51777 | 48475 | 51823 | 52499 | 50831 | 48632 | 52230 | 51199 | 53084 | 48844 | 53241 | 53468 | 51223 | 56943 | 53718 | 55358 | 53914 | 54554 | 54567 | 51428 | 49586 | 46434 | 49480 | 50271 | 52325 | 49934 | 52632 | 55016 | 49175 | 54048 | 50753 | 51303 | 54322 | 53662 | 54174 | 55963

## Fe K12
2.93 | 214 | 238 | 169 | 172 | 175 | 252 | 266 | 225 | 207 | 288 | 186 | 250 | 241 | 175 | 224 | 233 | 287 | 237 | 206 | 217 | 299 | 244 | 235 | 236 | 175 | 190 | 203 | 268 | 330 | 203 | 214 | 228 | 223 | 269 | 257 | 264 | 223 | 281 | 285 | 161 | 230 | 183 | 266 | 253 | 203 | 271 | 210 | 268 | 232 | 238 | 306 | 271 | 231 | 216 | 254 | 193 | 239 | 207 | 318 | 268 | 182 | 315
3.07 | 202 | 234 | 191 | 199 | 236 | 236 | 252 | 251 | 316 | 196 | 241 | 316 | 194 | 218 | 236 | 237 | 202 | 261 | 262 | 281 | 326 | 253 | 241 | 238 | 219 | 235 | 228 | 185 | 290 | 218 | 228 | 191 | 255 | 234 | 274 | 320 | 222 | 206 | 322 | 230 | 298 | 290 | 244 | 271 | 228 | 233 | 218 | 307 | 232 | 198 | 201 | 273 | 208 | 221 | 262 | 251 | 236 | 279 | 236 | 223 | 231 | 282
3.21 | 238 | 304 | 189 | 211 | 192 | 197 | 200 | 230 | 234 | 262 | 278 | 245 | 224 | 174 | 225 | 216 | 246 | 222 | 271 | 256 | 223 | 226 | 192 | 336 | 239 | 895 | 251 | 246 | 273 | 209 | 174 | 216 | 220 | 227 | 253 | 249 | 228 | 242 | 373 | 287 | 219 | 246 | 257 | 196 | 209 | 271 | 241 | 321 | 287 | 221 | 245 | 211 | 235 | 187 | 198 | 211 | 222 | 210 | 190 | 180 | 248 | 256
3.35 | 211 | 212 | 211 | 191 | 331 | 249 | 229 | 220 | 275 | 182 | 238 | 230 | 267 | 186 | 220 | 246 | 257 | 234 | 336 | 222 | 258 | 198 | 257 | 175 | 234 | 152 | 249 | 314 | 208 | 225 | 219 | 176 | 248 | 329 | 273 | 233 | 351 | 200 | 303 | 634 | 312 | 234 | 256 | 257 | 252 | 204 | 224 | 263 | 221 | 269 | 223 | 238 | 341 | 285 | 219 | 222 | 254 | 203 | 260 | 265 | 270 | 244
3.49 | 211 | 197 | 199 | 267 | 215 | 213 | 220 | 253 | 261 | 240 | 279 | 227 | 179 | 171 | 173 | 261 | 187 | 237 | 182 | 278 | 267 | 206 | 192 | 199 | 205 | 213 | 233 | 229 | 252 | 232 | 173 | 227 | 188 | 252 | 247 | 243 | 229 | 225 | 226 | 232 | 317 | 206 | 181 | 261 | 209 | 258 | 330 | 266 | 254 | 308 | 245 | 194 | 195 | 199 | 208 | 225 | 260 | 254 | 221 | 241 | 229 | 226
3.63 | 214 | 201 | 314 | 226 | 250 | 214 | 170 | 274 | 255 | 249 | 215 | 263 | 247 | 263 | 227 | 223 | 238 | 189 | 276 | 275 | 199 | 199 | 163 | 203 | 197 | 156 | 268 | 247 | 203 | 216 | 167 | 232 | 355 | 292 | 214 | 263 | 246 | 287 | 263 | 302 | 299 | 232 | 246 | 269 | 213 | 197 | 203 | 249 | 319 | 189 | 253 | 189 | 265 | 297 | 193 | 236 | 241 | 200 | 225 | 308 | 241 | 241

## K K12
2.93 | 14 | 17 | 19 | 7 | 4 | 1 | 23 | 37 | 4 | 36 | 12 | 5 | 2 | 38 | 41 | 1 | 50 | 57 | 20 | 19 | 37 | 48 | 25 | 59 | 15 | 1 | 36 | 1 | 31 | 25 | 1 | 8 | 8 | 23 | 5 | 29 | 39 | 21 | 43 | 53 | 32 | 58 | 36 | 1 | 32 | 11 | 19 | 48 | 8 | 17 | -2 | 24 | 3 | 28 | 32 | 18 | 0 | 13 | 15 | 14 | 23 | 40
3.07 | 12 | 55 | 33 | 16 | 10 | 23 | 1 | 2 | 22 | 61 | 22 | 6 | 1 | 44 | 34 | 3 | 29 | 38 | 28 | 31 | 9 | 57 | 1 | 63 | 4 | 11 | 1 | 1 | 2 | 42 | 11 | 16 | 13 | 20 | 16 | 1 | 1 | 21 | 20 | 2 | 10 | 54 | 45 | 48 | 38 | 17 | 22 | 49 | 16 | 11 | 17 | -1 | -2 | 22 | 1 | 30 | 1 | -1 | 1 | 1 | 6 | 1
3.21 | 1 | 2 | 11 | 46 | 1 | 12 | 1 | 23 | 56 | 26 | 33 | 12 | 42 | 1 | 1 | 1 | 60 | 51 | 33 | 42 | 1 | 1 | 4 | 3 | 6 | 12 | 29 | 1 | 16 | 38 | 21 | 16 | 12 | 5 | 14 | 15 | 1 | 15 | 8 | 15 | 16 | 1 | 1 | 16 | 15 | 1 | 0 | 37 | 6 | 12 | 7 | 20 | 23 | 6 | 4 | 2 | 1 | 37 | 32 | 1 | 0 | 2
3.35 | 0 | 24 | 9 | 24 | 7 | 9 | 21 | 8 | 2 | 46 | 4 | 64 | 1 | 30 | 39 | 13 | 63 | 1 | 6 | 36 | 1 | 20 | 34 | 1 | 1 | 9 | 58 | 37 | 33 | 49 | 27 | 11 | 9 | 21 | 23 | 23 | 5 | 3 | 2 | 27 | 16 | 2 | 20 | 5 | 1 | 3 | 4 | 14 | 9 | 39 | 1 | 70 | 1 | 1 | 44 | 62 | 26 | 1 | 16 | 6 | 9 | 1
3.49 | 16 | 10 | 25 | 1 | 21 | 8 | 6 | 1 | 24 | 46 | 40 | 1 | 29 | 1 | 9 | 18 | 10 | 6 | 4 | 65 | 7 | 33 | 59 | 28 | 5 | 54 | 34 | 25 | 63 | 50 | 15 | -1 | 1 | 25 | 43 | 12 | 17 | 0 | 1 | 1 | 23 | 0 | 0 | 21 | 1 | 21 | 8 | 1 | 1 | 33 | 2 | 12 | 1 | 27 | 29 | 12 | 17 | 5 | -6 | 8 | 1 | 10
3.63 | 57 | 23 | 7 | -2 | 1 | 1 | 1 | 0 | 32 | 55 | 17 | 7 | 1 | 35 | 71 | 50 | 42 | 22 | 51 | 84 | 30 | 11 | 1 | 1 | 16 | 54 | 14 | 2 | 13 | 45 | 33 | 19 | 2 | 32 | 37 | 1 | 20 | 37 | 13 | 44 | 34 | 1 | 40 | 9 | 2 | 3 | 12 | 7 | 39 | 1 | 17 | 26 | 20 | 1 | 22 | 20 | 5 | 2 | 4 | 4 | 8 | 8

## Ni K12
2.93 | 15 | 30 | 20 | 28 | 42 | 14 | 45 | 1 | 48 | 25 | 26 | 32 | 28 | 1 | 13 | 23 | 53 | 24 | 26 | 51 | 19 | 42 | 63 | 8 | 21 | 16 | 13 | 45 | 49 | 50 | 47 | 28 | 1 | 31 | 35 | 12 | 11 | 15 | 23 | 40 | 1 | 49 | 19 | 44 | 28 | 27 | 51 | 40 | 59 | 39 | 1 | 25 | 33 | 17 | 42 | 30 | 12 | 7 | 60 | 9 | 11 | 40
3.07 | 27 | 67 | 43 | 1 | 25 | 21 | 30 | 8 | 56 | 3 | 0 | 21 | 43 | 57 | 65 | 1 | 0 | 36 | 38 | 16 | 20 | 59 | 7 | 46 | 9 | 36 | 35 | 48 | 37 | 22 | 5 | 51 | 23 | 71 | 1 | 64 | 48 | 61 | 12 | 35 | 16 | 22 | 27 | 33 | 13 | 25 | 1 | 13 | 36 | 53 | 11 | 71 | 10 | 8 | 31 | 1 | 1 | 6 | 24 | 34 | 33 | 71
3.21 | 34 | 36 | 66 | 32 | 42 | 15 | 15 | 48 | 21 | 10 | 24 | 25 | 20 | 11 | 3 | 47 | 28 | 23 | 20 | 9 | 25 | 20 | 11 | 34 | 60 | 13 | 25 | 33 | 58 | 1 | 21 | 23 | 35 | 19 | 36 | 1 | 59 | 35 | 36 | 57 | 41 | 44 | 26 | 29 | 32 | 93 | 40 | 68 | 51 | 63 | 44 | 1 | 33 | 71 | 39 | 38 | 2 | 11 | 1 | 4 | 41 | 40
3.35 | 1 | 11 | 22 | 40 | 16 | 10 | 29 | 22 | 59 | 24 | 38 | 36 | 19 | 36 | 1 | 68 | 7 | 44 | 17 | 1 | 84 | 29 | 13 | 21 | 38 | 20 | 3 | 71 | 23 | 14 | 42 | 23 | 49 | 22 | 37 | 22 | 43 | 12 | 44 | 79 | 55 | 64 | 46 | 22 | 3 | 47 | 29 | 42 | 23 | 14 | 28 | 29 | 10 | 43 | 74 | 53 | 40 | 17 | 27 | 40 | 1 | 16
3.49 | 69 | 19 | 53 | 65 | 1 | 37 | 9 | 12 | 1 | 17 | 24 | 47 | 13 | 19 | 38 | 40 | 18 | 22 | 25 | 26 | 41 | 53 | 74 | 1 | 48 | 29 | 8 | 1 | 21 | 36 | 61 | 49 | 1 | 10 | 59 | 20 | 41 | 1 | 40 | 53 | 32 | 1 | 44 | 14 | 32 | 48 | 4 | 41 | 1 | 40 | 61 | 39 | 2 | 37 | 14 | 25 | 19 | 13 | 50 | 4 | 14 | 42
3.63 | 33 | 13 | 10 | 13 | 10 | 84 | 5 | 21 | 36 | 23 | 1 | 44 | 35 | 35 | 9 | 64 | 20 | 1 | 20 | 31 | 1 | 59 | 42 | 15 | 33 | 47 | 13 | 45 | 27 | 34 | 18 | 8 | 14 | 1 | 36 | 10 | 42 | 39 | 29 | 62 | 47 | 47 | 26 | 51 | 48 | 43 | 17 | 43 | 33 | 19 | 0 | 44 | 12 | 1 | 61 | 57 | 0 | 1 | 33 | 51 | 43 | 35

## Pb L1
2.93 | 298 | 160 | 146 | 116 | 188 | 146 | 282 | 228 | 347 | 218 | 200 | 285 | 219 | 300 | 339 | 257 | 190 | 184 | 132 | 160 | 129 | 249 | 245 | 183 | 192 | 152 | 186 | 300 | 107 | 262 | 150 | 185 | 203 | 247 | 123 | 322 | 125 | 122 | 270 | 323 | 268 | 560 | 119 | 278 | 207 | 163 | 314 | 217 | 132 | 161 | 135 | 167 | 172 | 149 | 204 | 164 | 177 | 242 | 237 | 219 | 154 | 162
3.07 | 178 | 185 | 200 | 183 | 259 | 209 | 159 | 264 | 263 | 311 | 371 | 230 | 334 | 181 | 400 | 335 | 171 | 167 | 149 | 197 | 180 | 264 | 137 | 366 | 160 | 181 | 265 | 180 | 144 | 207 | 601 | 185 | 229 | 170 | 236 | 162 | 145 | 305 | 211 | 129 | 167 | 251 | 114 | 211 | 166 | 239 | 124 | 165 | 107 | 136 | 187 | 144 | 176 | 138 | 139 | 239 | 176 | 71 | 172 | 192 | 242 | 249
3.21 | 481 | 141 | 134 | 185 | 193 | 162 | 211 | 289 | 175 | 240 | 218 | 284 | 189 | 161 | 374 | 372 | 227 | 318 | 141 | 146 | 170 | 249 | 249 | 235 | 141 | 312 | 159 | 180 | 179 | 128 | 175 | 200 | 134 | 194 | 247 | 160 | 170 | 153 | 190 | 135 | 262 | 278 | 268 | 121 | 529 | 133 | 197 | 219 | 248 | 202 | 176 | 166 | 272 | 111 | 124 | 136 | 253 | 134 | 118 | 187 | 178 | 331
3.35 | 256 | 233 | 139 | 189 | 131 | 175 | 180 | 185 | 176 | 562 | 278 | 490 | 245 | 169 | 211 | 206 | 117 | 135 | 251 | 151 | 126 | 583 | 215 | 189 | 178 | 290 | 226 | 214 | 157 | 221 | 151 | 125 | 211 | 116 | 374 | 198 | 238 | 125 | 188 | 266 | 217 | 183 | 303 | 169 | 146 | 225 | 272 | 143 | 218 | 196 | 232 | 215 | 138 | 205 | 177 | 223 | 231 | 149 | 142 | 244 | 172 | 256
3.49 | 334 | 119 | 130 | 147 | 234 | 171 | 248 | 279 | 176 | 152 | 263 | 291 | 216 | 127 | 272 | 185 | 157 | 127 | 260 | 195 | 365 | 372 | 189 | 176 | 180 | 199 | 170 | 161 | 192 | 180 | 144 | 211 | 168 | 231 | 184 | 200 | 194 | 137 | 143 | 239 | 169 | 169 | 159 | 151 | 176 | 155 | 187 | 161 | 164 | 188 | 164 | 169 | 215 | 171 | 162 | 146 | 174 | 197 | 187 | 170 | 242 | 152
3.63 | 286 | 111 | 157 | 211 | 107 | 192 | 148 | 354 | 231 | 221 | 286 | 553 | 272 | 178 | 269 | 236 | 207 | 213 | 218 | 207 | 156 | 162 | 410 | 235 | 189 | 174 | 191 | 244 | 301 | 151 | 164 | 138 | 209 | 122 | 159 | 210 | 206 | 148 | 167 | 209 | 456 | 139 | 196 | 157 | 259 | 158 | 173 | 232 | 201 | 423 | 132 | 310 | 116 | 253 | 227 | 169 | 147 | 174 | 191 | 172 | 194 | 250

## Pb M1
2.93 | 1 | 0 | 0 | 0 | 0 | 0 | 0 | 0 | 0 | 0 | -3 | 0 | 0 | 0 | 4 | 0 | 0 | 0 | 1 | 0 | 0 | 0 | -1 | 0 | 0 | 0 | 0 | 6 | 0 | 0 | 0 | 0 | 1 | 2 | 2 | 5 | 0 | 0 | 0 | 0 | 0 | 0 | 0 | 0 | 0 | 0 | 0 | 0 | 4 | 6 | 0 | -2 | 0 | 0 | 2 | 0 | 0 | 0 | 3 | 0 | 0 | 0
3.07 | 0 | -2 | 0 | 0 | 1 | 0 | 0 | -2 | 0 | 0 | -3 | 0 | 0 | -1 | 0 | 0 | 0 | 0 | 0 | 0 | -3 | 0 | 0 | 0 | 0 | -145 | 1 | 0 | 0 | 0 | 0 | 0 | 2 | 0 | 0 | 0 | -1 | 1 | 1 | -1 | 0 | 1 | 0 | 1 | -4 | 0 | 0 | 0 | -1 | 0 | 0 | 0 | 3 | 0 | 0 | 1 | 0 | 0 | 0 | -1 | 1 | 0
3.21 | 0 | 0 | 0 | 0 | 0 | 0 | 0 | 0 | 0 | 0 | 0 | 0 | 0 | -6 | 0 | 6 | -12 | 0 | 1 | 0 | 0 | 0 | 0 | 0 | 0 | 0 | -1 | 0 | 0 | 0 | 0 | -2 | 0 | -1 | 0 | 0 | 1 | 0 | 0 | 0 | 0 | 0 | 0 | 0 | 0 | 0 | -2 | 0 | 0 | 0 | 0 | 0 | 3 | 0 | 0 | 0 | 0 | -1 | 0 | 0 | -1 | 0
3.35 | -1 | 0 | 1 | 0 | 0 | 1 | 0 | 0 | 0 | 0 | 0 | 0 | 0 | 0 | 0 | 0 | 0 | 0 | -2 | 0 | 0 | 0 | 0 | 0 | -3 | -2 | 1 | -2 | 1 | 1 | 0 | 0 | 5 | 0 | 0 | 0 | 0 | 0 | 0 | 0 | 0 | -1 | 0 | 5 | 0 | 0 | -2 | 0 | 1 | 0 | 0 | 0 | 0 | 0 | 0 | 3 | 0 | -2 | 0 | 0 | 2 | 0
3.49 | -2 | 0 | -1 | 0 | 0 | 0 | 0 | 0 | 0 | 2 | 0 | 0 | 1 | -3 | -3 | 0 | 0 | 0 | 0 | 0 | 1 | 1 | 0 | 1 | 0 | 0 | 0 | 0 | 0 | 0 | 0 | 0 | 0 | 0 | 0 | 1 | 0 | 0 | -3 | 0 | -3 | 0 | 0 | 2 | -2 | 0 | 0 | 0 | 0 | -2 | 0 | 3 | 0 | 0 | 0 | 0 | 0 | 0 | 0 | 0 | 1 | 0
3.63 | 0 | 0 | -1 | -3 | 0 | 0 | 1 | 0 | 0 | 0 | 0 | 0 | 0 | 0 | 0 | 0 | 0 | 0 | 0 | 0 | -2 | 1 | 2 | -3 | 0 | 0 | 0 | 2 | 0 | 0 | 0 | 0 | 0 | 0 | 0 | 4 | 0 | 0 | 0 | 0 | 0 | -4 | 0 | 3 | 0 | 5 | -1 | 0 | 0 | 0 | 0 | 0 | 0 | 0 | 1 | 0 | 0 | -7 | 0 | 0 | 0 | 1

## Rh K12
2.93 | 67 | 78 | 72 | 72 | 68 | 71 | 86 | 80 | 77 | 72 | 72 | 83 | 72 | 64 | 77 | 65 | 58 | 64 | 62 | 67 | 50 | 79 | 71 | 64 | 93 | 93 | 64 | 60 | 72 | 72 | 73 | 77 | 69 | 84 | 87 | 70 | 69 | 86 | 76 | 59 | 81 | 70 | 64 | 66 | 63 | 73 | 79 | 67 | 80 | 86 | 67 | 76 | 65 | 51 | 65 | 62 | 82 | 73 | 89 | 77 | 67 | 81
3.07 | 64 | 60 | 67 | 54 | 74 | 78 | 73 | 69 | 75 | 87 | 56 | 73 | 79 | 83 | 71 | 65 | 72 | 59 | 67 | 67 | 54 | 86 | 62 | 60 | 77 | 69 | 76 | 68 | 75 | 49 | 62 | 61 | 61 | 60 | 85 | 84 | 64 | 62 | 71 | 58 | 66 | 64 | 69 | 79 | 74 | 55 | 58 | 78 | 89 | 55 | 78 | 63 | 66 | 63 | 57 | 71 | 49 | 69 | 58 | 80 | 77 | 59
3.21 | 93 | 71 | 61 | 62 | 77 | 47 | 72 | 79 | 87 | 59 | 57 | 80 | 69 | 53 | 63 | 78 | 83 | 59 | 74 | 78 | 81 | 87 | 73 | 61 | 62 | 85 | 69 | 70 | 65 | 64 | 46 | 53 | 79 | 71 | 68 | 71 | 69 | 64 | 65 | 81 | 85 | 78 | 70 | 65 | 53 | 68 | 73 | 55 | 71 | 74 | 74 | 69 | 66 | 58 | 71 | 58 | 53 | 66 | 62 | 84 | 83 | 84
3.35 | 61 | 63 | 71 | 55 | 93 | 78 | 63 | 65 | 70 | 63 | 61 | 67 | 58 | 61 | 77 | 56 | 71 | 82 | 62 | 71 | 75 | 63 | 68 | 66 | 59 | 68 | 67 | 57 | 56 | 74 | 64 | 54 | 72 | 88 | 89 | 79 | 67 | 65 | 66 | 64 | 86 | 71 | 57 | 63 | 71 | 66 | 74 | 79 | 90 | 74 | 79 | 75 | 93 | 63 | 88 | 71 | 73 | 73 | 63 | 76 | 79 | 57
3.49 | 62 | 70 | 53 | 63 | 70 | 60 | 63 | 87 | 73 | 67 | 67 | 71 | 72 | 55 | 76 | 65 | 65 | 59 | 61 | 85 | 56 | 75 | 72 | 69 | 79 | 76 | 75 | 72 | 77 | 65 | 47 | 63 | 74 | 79 | 76 | 64 | 69 | 49 | 72 | 71 | 64 | 77 | 64 | 57 | 77 | 56 | 53 | 80 | 75 | 60 | 67 | 69 | 86 | 70 | 65 | 83 | 69 | 83 | 75 | 66 | 77 | 74
3.63 | 69 | 55 | 56 | 74 | 73 | 63 | 71 | 85 | 57 | 58 | 59 | 82 | 67 | 66 | 87 | 74 | 72 | 64 | 60 | 80 | 84 | 72 | 83 | 77 | 62 | 63 | 76 | 63 | 79 | 88 | 70 | 76 | 74 | 68 | 72 | 42 | 86 | 68 | 79 | 80 | 84 | 65 | 71 | 70 | 74 | 62 | 55 | 85 | 56 | 77 | 80 | 70 | 74 | 65 | 72 | 75 | 69 | 73 | 68 | 62 | 80 | 75

## Rh L1
2.93 | 0 | 1 | 1 | 1 | -1 | 1 | 0 | 0 | 1 | 2 | 1 | 0 | 0 | 0 | 0 | 0 | 1 | 5 | 1 | 1 | 0 | 6 | 1 | 1 | 1 | 2 | 1 | 1 | 1 | 1 | 0 | 0 | 1 | 1 | 1 | 0 | 1 | 2 | 1 | 3 | 2 | 0 | 1 | 1 | 0 | 1 | 1 | 0 | 1 | 1 | 1 | 0 | 1 | 9 | 0 | 7 | 0 | 0 | 0 | 1 | 0 | 1
3.07 | 1 | 2 | 0 | 1 | 1 | 1 | 1 | 1 | 1 | 1 | 1 | 2 | 6 | 2 | 7 | 0 | 1 | 1 | 0 | 4 | 1 | 1 | 1 | 1 | 1 | 1 | -3 | 1 | 1 | 1 | 8 | 0 | 0 | 1 | 1 | 0 | 4 | 2 | 1 | 0 | 0 | 1 | 1 | 2 | 1 | 1 | 1 | 1 | 1 | 1 | 0 | 1 | 1 | 1 | 1 | -2 | 0 | 2 | 1 | 0 | 0 | 0
3.21 | 1 | 0 | 0 | 1 | 2 | 1 | 8 | 1 | 1 | 0 | 0 | 1 | 2 | 1 | -1 | 3 | 1 | -1 | 1 | 3 | 4 | 2 | 1 | 1 | 0 | 1 | 0 | -2 | 1 | 1 | 1 | 1 | 1 | 1 | 0 | 0 | 1 | -4 | 1 | 0 | 1 | 1 | 1 | -10 | 1 | 0 | 2 | 1 | 3 | 1 | 0 | 1 | 0 | 0 | 1 | 1 | 11 | 7 | 0 | 1 | 1 | 0
3.35 | 1 | 1 | 1 | 1 | 6 | 1 | 0 | 1 | 1 | -3 | 0 | 2 | 0 | 0 | 1 | 1 | -1 | 1 | 0 | 6 | 0 | 1 | 0 | 1 | 1 | 1 | 14 | 1 | 0 | -19 | 2 | 1 | 1 | 0 | 4 | 1 | 0 | 1 | 1 | 0 | 1 | 1 | 1 | 0 | 1 | 1 | 1 | 0 | 21 | 1 | 2 | 1 | 10 | 1 | 1 | 53 | 1 | 1 | 1 | 1 | 2 | 1
3.49 | 0 | 0 | 1 | 1 | 0 | 1 | 1 | 1 | 1 | 0 | 0 | 0 | 1 | 1 | -24 | 1 | 0 | 0 | 6 | 1 | 0 | 8 | 4 | 1 | 2 | 1 | 1 | 3 | 12 | -1 | 1 | 1 | 1 | 0 | 1 | 0 | 1 | 1 | 0 | 0 | 1 | 1 | -2 | 3 | 0 | 0 | 1 | 5 | 1 | 1 | 2 | 0 | 1 | 0 | 2 | 0 | 2 | 10 | 3 | 1 | 1 | 5
3.63 | 1 | 1 | 1 | 1 | 1 | 1 | -1 | 1 | 1 | 1 | -3 | 1 | 0 | 1 | 1 | 1 | 0 | 1 | 1 | 1 | 1 | 1 | 1 | 1 | 1 | 1 | -1 | 5 | 0 | 1 | 1 | 0 | 1 | 0 | 1 | 0 | 1 | 1 | 1 | 1 | 0 | 1 | 0 | 1 | 1 | 1 | 1 | 1 | 1 | 0 | 1 | 1 | 1 | 2 | 1 | 1 | 1 | 3 | 1 | 16 | 1 | 1

## S K12
2.93 | 1 | 1 | 2 | 1 | 1 | 1 | 1 | 6 | 1 | 1 | 1 | 8 | 1 | 4 | 1 | 1 | 1 | 2 | 1 | 1 | 1 | 1 | 1 | 1 | 1 | 1 | 3 | 8 | 12 | 1 | 1 | 1 | 3 | 1 | 1 | 1 | 5 | 1 | 1 | 1 | 12 | 1 | 1 | 1 | 1 | -311 | 3 | 3 | 1 | 1 | 7 | 1 | 1 | 5 | 1 | 1 | 1 | 1 | 1 | 8 | 1 | 0
3.07 | 1 | 1 | 1 | 2 | 3 | 1 | 1 | 1 | 14 | 1 | 1 | 1 | -2 | 1 | 1 | 1 | 1 | 1 | 7 | 1 | 1 | 5 | 1 | 1 | 1 | 1 | 5 | 1 | 1 | 1 | 5 | 1 | 1 | 1 | 1 | 1 | 1 | 1 | 1 | 1 | 1 | 1 | 1 | 1 | 1 | 1 | 1 | 1 | 1 | 9 | 1 | 1 | 1 | 2 | 1 | 1 | 1 | 0 | 1 | 1 | 10 | 1
3.21 | -1 | 1 | 6 | 1 | 1 | 1 | 1 | 4 | 1 | 1 | 1 | 5 | 2 | 1 | 0 | 1 | 1 | 1 | 1 | 2 | 1 | 2 | 1 | 0 | 2 | 17 | 1 | 1 | 5 | 1 | 1 | 1 | 1 | 1 | 1 | 1 | 6 | 1 | 1 | 1 | 1 | 1 | 1 | 1 | 1 | 5 | 1 | 1 | 1 | 1 | 1 | 1 | 10 | 7 | 1 | 1 | -1 | 1 | 1 | 1 | 1 | 3
3.35 | 3 | 1 | 1 | 1 | 2 | 1 | 1 | 1 | 1 | 1 | 1 | 1 | 1 | 1 | 1 | 0 | 1 | 4 | 1 | 1 | 1 | 1 | 1 | 1 | 1 | 1 | 14 | 1 | 6 | 1 | 1 | 1 | 1 | 1 | 1 | 10 | 1 | 2 | 1 | 1 | 1 | 1 | 1 | 1 | 3 | 6 | 1 | 1 | 3 | 4 | 8 | 1 | 3 | 1 | 6 | -1 | 8 | 1 | 4 | 0 | 4 | 1
3.49 | 1 | 9 | 1 | 1 | 1 | 1 | 1 | 9 | 1 | 1 | 3 | 20 | 1 | 1 | 1 | 1 | -1 | 1 | 2 | 1 | 4 | 5 | 1 | 1 | 3 | 0 | 1 | 1 | -3 | 1 | 1 | 1 | 1 | 1 | 1 | 1 | 6 | 1 | 1 | 1 | 1 | 1 | 2 | 1 | 1 | 1 | 6 | 1 | 1 | 1 | 1 | 2 | 1 | 2 | 0 | 1 | 3 | 1 | 10 | 1 | 1 | 1
3.63 | 3 | 1 | 1 | 1 | 1 | 1 | 1 | 1 | 1 | 1 | 0 | 5 | 1 | 1 | 1 | 1 | 1 | 1 | 4 | 3 | 1 | 5 | 1 | 1 | 1 | -2 | 1 | 1 | 1 | 1 | 2 | 3 | 1 | 1 | 1 | 1 | 7 | 1 | 1 | 0 | 1 | 1 | 1 | 1 | 1 | 1 | 1 | 1 | 1 | 1 | 10 | 5 | 1 | 1 | 1 | 1 | 1 | 1 | 4 | 1 | 1 | 1

## Sn K12
2.93 | 19 | 16 | 21 | 21 | 17 | 27 | 19 | 24 | 29 | 25 | 33 | 24 | 28 | 21 | 27 | 14 | 28 | 20 | 25 | 25 | 24 | 27 | 25 | 24 | 16 | 24 | 16 | 25 | 27 | 22 | 21 | 28 | 34 | 31 | 23 | 22 | 21 | 20 | 27 | 19 | 33 | 20 | 30 | 24 | 19 | 28 | 25 | 27 | 23 | 26 | 25 | 23 | 22 | 19 | 13 | 21 | 22 | 24 | 26 | 38 | 23 | 21
3.07 | 22 | 18 | 27 | 23 | 19 | 16 | 29 | 26 | 25 | 37 | 32 | 26 | 24 | 27 | 13 | 15 | 20 | 30 | 27 | 24 | 16 | 28 | 21 | 21 | 19 | 25 | 25 | 24 | 33 | 16 | 19 | 30 | 27 | 23 | 17 | 27 | 25 | 24 | 22 | 16 | 13 | 36 | 31 | 23 | 29 | 26 | 19 | 38 | 17 | 20 | 20 | 24 | 17 | 16 | 20 | 22 | 24 | 26 | 19 | 21 | 27 | 20
3.21 | 21 | 23 | 20 | 26 | 22 | 15 | 34 | 22 | 30 | 25 | 16 | 24 | 29 | 29 | 22 | 24 | 26 | 30 | 26 | 31 | 24 | 24 | 14 | 22 | 27 | 30 | 22 | 26 | 19 | 21 | 28 | 17 | 25 | 18 | 30 | 28 | 29 | 29 | 19 | 26 | 35 | 19 | 25 | 34 | 21 | 19 | 16 | 29 | 18 | 18 | 22 | 27 | 16 | 29 | 15 | 17 | 18 | 28 | 29 | 17 | 23 | 26
3.35 | 28 | 24 | 10 | 14 | 15 | 29 | 20 | 28 | 12 | 41 | 13 | 21 | 26 | 28 | 24 | 19 | 25 | 28 | 26 | 28 | 29 | 22 | 30 | 21 | 30 | 26 | 21 | 24 | 18 | 32 | 31 | 14 | 24 | 22 | 24 | 20 | 28 | 18 | 31 | 27 | 22 | 13 | 28 | 24 | 19 | 20 | 32 | 23 | 16 | 25 | 31 | 23 | 16 | 30 | 33 | 26 | 26 | 19 | 27 | 25 | 30 | 23
3.49 | 31 | 22 | 21 | 27 | 26 | 21 | 16 | 31 | 20 | 18 | 25 | 23 | 20 | 18 | 16 | 36 | 22 | 20 | 21 | 28 | 24 | 28 | 29 | 24 | 27 | 16 | 31 | 31 | 27 | 13 | 17 | 21 | 7 | 22 | 16 | 31 | 16 | 23 | 32 | 27 | 20 | 33 | 18 | 27 | 18 | 27 | 23 | 32 | 22 | 36 | 17 | 28 | 19 | 33 | 30 | 17 | 14 | 22 | 21 | 29 | 24 | 15
3.63 | 31 | 22 | 11 | 20 | 29 | 28 | 16 | 12 | 21 | 26 | 15 | 15 | 22 | 24 | 21 | 27 | 22 | 19 | 17 | 24 | 22 | 18 | 26 | 22 | 14 | 26 | 32 | 29 | 38 | 19 | 34 | 20 | 23 | 21 | 27 | 28 | 26 | 30 | 28 | 25 | 26 | 27 | 34 | 31 | 17 | 20 | 29 | 16 | 22 | 18 | 25 | 28 | 22 | 18 | 23 | 17 | 25 | 27 | 24 | 24 | 27 | 30

## Sn L1
2.93 | 61 | 0 | 0 | 0 | 0 | -2 | 0 | 0 | 89 | 0 | 77 | 96 | 79 | 0 | 0 | 78 | 0 | 0 | 0 | 0 | 0 | 0 | 0 | 0 | 0 | 0 | 0 | 81 | 0 | 0 | 0 | 0 | 28 | 0 | 0 | 79 | 0 | 0 | 0 | 0 | -1 | 0 | 0 | 75 | 0 | 47 | 0 | 0 | 0 | 0 | 34 | 0 | -1 | 0 | 0 | 0 | 0 | 0 | 0 | 0 | 0 | 0
3.07 | 0 | 0 | 0 | 0 | 0 | 0 | 26 | 80 | 59 | 0 | 88 | 71 | 68 | 0 | 0 | 82 | -1 | 0 | 0 | 0 | 60 | 0 | 49 | 0 | -1 | 0 | 98 | 74 | 80 | 0 | 0 | 0 | 0 | 0 | 0 | 50 | -1 | 0 | 0 | 39 | 60 | -1 | 0 | 0 | 0 | 0 | 0 | 0 | 0 | 0 | 0 | -1 | 0 | 0 | 0 | 0 | 0 | 0 | 0 | 0 | 73 | 43
3.21 | 47 | 46 | 0 | 0 | 54 | 0 | 0 | 0 | 0 | 0 | 65 | 81 | 0 | 54 | 68 | 96 | 0 | 0 | 0 | 0 | 69 | 97 | 57 | 54 | 51 | 0 | 0 | 67 | 88 | 0 | -1 | 0 | 0 | 0 | 34 | 0 | 48 | 0 | 0 | 0 | 0 | 52 | 93 | 39 | 85 | 71 | 85 | 0 | 53 | 0 | 54 | 0 | 0 | 0 | 51 | 0 | 45 | 0 | 0 | 0 | 0 | 75
3.35 | 92 | 54 | 0 | 0 | 0 | 0 | 0 | 0 | 0 | -1 | 80 | 0 | 68 | -4 | 0 | 62 | 0 | 47 | 87 | 0 | 75 | 55 | 0 | 0 | 35 | 66 | 0 | 0 | 0 | 0 | 0 | 0 | 0 | 0 | -1 | 0 | -1 | 0 | 0 | 0 | 43 | 0 | 0 | 64 | 0 | 0 | 66 | 0 | 84 | -1 | 65 | 0 | 61 | 80 | 0 | 0 | 0 | 21 | 0 | 0 | 0 | 72
3.49 | 39 | 0 | -1 | 18 | 0 | 0 | 0 | 35 | 0 | 0 | 0 | 82 | 0 | 0 | -1 | 55 | 49 | 0 | 77 | -1 | 62 | 0 | 0 | 0 | 61 | 0 | 0 | 0 | 0 | 0 | 0 | 0 | 0 | 0 | 0 | 0 | 0 | 0 | 0 | 75 | 0 | -1 | -1 | 0 | 34 | 0 | 0 | 0 | -1 | 0 | 43 | 0 | 31 | 0 | 0 | 0 | 0 | 0 | 0 | 0 | 0 | 0
3.63 | 0 | 0 | 0 | -1 | 0 | -2 | 0 | 30 | 0 | -1 | 38 | 56 | 133 | 0 | 0 | 0 | 0 | 0 | 0 | 0 | 0 | 0 | 117 | -1 | 0 | 0 | 81 | 105 | 79 | 0 | 0 | 0 | 21 | 0 | 0 | -1 | 0 | 0 | 0 | 0 | 0 | -1 | -1 | -1 | -1 | 0 | 0 | 0 | 0 | 81 | 0 | 0 | 0 | 16 | 0 | 0 | 0 | 0 | 0 | 0 | 0 | 0

## Zn K12
2.93 | 172 | 256 | 149 | 160 | 188 | 220 | 182 | 197 | 182 | 261 | 230 | 217 | 224 | 172 | 185 | 164 | 196 | 220 | 197 | 233 | 178 | 131 | 217 | 161 | 222 | 267 | 285 | 190 | 187 | 212 | 193 | 223 | 228 | 243 | 210 | 269 | 222 | 239 | 244 | 232 | 206 | 197 | 217 | 234 | 237 | 200 | 235 | 191 | 222 | 242 | 202 | 228 | 197 | 198 | 233 | 290 | 274 | 210 | 229 | 320 | 204 | 175
3.07 | 243 | 204 | 227 | 196 | 205 | 202 | 235 | 135 | 226 | 186 | 200 | 174 | 172 | 216 | 157 | 173 | 230 | 205 | 202 | 223 | 219 | 188 | 214 | 186 | 215 | 237 | 198 | 181 | 195 | 200 | 171 | 187 | 214 | 222 | 225 | 186 | 216 | 229 | 218 | 190 | 224 | 243 | 187 | 234 | 198 | 193 | 185 | 213 | 231 | 249 | 230 | 213 | 179 | 239 | 236 | 215 | 197 | 191 | 206 | 271 | 218 | 230
3.21 | 174 | 217 | 239 | 202 | 173 | 198 | 183 | 228 | 180 | 201 | 177 | 200 | 209 | 245 | 178 | 161 | 179 | 160 | 170 | 203 | 164 | 196 | 129 | 236 | 186 | 214 | 273 | 211 | 236 | 238 | 182 | 240 | 267 | 231 | 219 | 237 | 243 | 200 | 264 | 246 | 169 | 200 | 259 | 201 | 192 | 220 | 217 | 191 | 218 | 211 | 157 | 220 | 209 | 231 | 203 | 209 | 220 | 230 | 154 | 244 | 309 | 194
3.35 | 218 | 173 | 174 | 173 | 216 | 216 | 207 | 192 | 173 | 211 | 179 | 188 | 182 | 229 | 169 | 244 | 164 | 261 | 260 | 229 | 212 | 180 | 200 | 188 | 218 | 211 | 227 | 244 | 178 | 239 | 172 | 164 | 245 | 193 | 233 | 244 | 247 | 204 | 246 | 270 | 185 | 259 | 158 | 229 | 230 | 213 | 223 | 206 | 246 | 276 | 218 | 201 | 223 | 203 | 252 | 234 | 251 | 260 | 156 | 187 | 253 | 247
3.49 | 190 | 174 | 187 | 199 | 165 | 166 | 165 | 241 | 237 | 150 | 220 | 116 | 205 | 198 | 148 | 179 | 188 | 149 | 216 | 170 | 162 | 239 | 269 | 161 | 194 | 220 | 223 | 169 | 257 | 197 | 248 | 174 | 193 | 165 | 184 | 258 | 173 | 163 | 220 | 245 | 193 | 204 | 240 | 261 | 229 | 210 | 207 | 243 | 180 | 195 | 252 | 300 | 216 | 230 | 140 | 196 | 289 | 235 | 268 | 221 | 181 | 204
3.63 | 182 | 169 | 213 | 245 | 210 | 202 | 197 | 194 | 237 | 190 | 232 | 179 | 211 | 223 | 214 | 224 | 219 | 204 | 203 | 244 | 233 | 207 | 189 | 213 | 183 | 218 | 180 | 163 | 216 | 219 | 205 | 213 | 211 | 157 | 209 | 203 | 201 | 258 | 211 | 246 | 253 | 225 | 240 | 272 | 257 | 224 | 219 | 205 | 165 | 164 | 269 | 213 | 196 | 236 | 158 | 177 | 221 | 190 | 203 | 186 | 266 | 218